## Sheet1
文物编号 | 纹饰 | 类型 | 颜色 | 表面风化 | 文物采样点 | 二氧化硅(SiO2) | 氧化钠(Na2O) | 氧化钾(K2O) | 氧化钙(CaO) | 氧化镁(MgO) | 氧化铝(Al2O3) | 氧化铁(Fe2O3) | 氧化铜(CuO) | 氧化铅(PbO) | 氧化钡(BaO) | 五氧化二磷(P2O5) | 氧化锶(SrO) | 氧化锡(SnO2) | 二氧化硫(SO2) | Unnamed: 15 | sum | 纹饰_A | 纹饰_B | 纹饰_C | 类型_铅钡 | 类型_高钾 | 颜色_浅绿 | 颜色_浅蓝 | 颜色_深绿 | 颜色_深蓝 | 颜色_紫 | 颜色_绿 | 颜色_蓝绿 | 颜色_黑 | 表面风化_无风化 | 表面风化_风化
1 | C | 高钾 | 蓝绿 | 无风化 | 01 | 69.33 | 0 | 9.99 | 6.32 | 0.87 | 3.93 | 1.74 | 3.87 | 0 | 0 | 1.17 | 0 | 0 | 0.39 | 97.61 | 97.61 | 0 | 0 | 1 | 0 | 1 | 0 | 0 | 0 | 0 | 0 | 0 | 1 | 0 | 1 | 0
2 | A | 铅钡 | 浅蓝 | 风化 | 02 | 36.28 | 0 | 1.05 | 2.34 | 1.18 | 5.73 | 1.86 | 0.26 | 47.43 | 0 | 3.57 | 0.19 | 0 | 0 | 99.89 | 99.89 | 1 | 0 | 0 | 1 | 0 | 0 | 1 | 0 | 0 | 0 | 0 | 0 | 0 | 0 | 1
3 | A | 高钾 | 蓝绿 | 无风化 | 03部位1 | 87.05 | 0 | 5.19 | 2.01 | 0 | 4.06 | 0 | 0.78 | 0.25 | 0 | 0.66 | 0 | 0 | 0 | 100 | 100 | 1 | 0 | 0 | 0 | 1 | 0 | 0 | 0 | 0 | 0 | 0 | 1 | 0 | 1 | 0
3 | A | 高钾 | 蓝绿 | 无风化 | 03部位2 | 61.71 | 0 | 12.37 | 5.87 | 1.11 | 5.5 | 2.16 | 5.09 | 1.41 | 2.86 | 0.7 | 0.1 | 0 | 0 | 98.88 | 98.88 | 1 | 0 | 0 | 0 | 1 | 0 | 0 | 0 | 0 | 0 | 0 | 1 | 0 | 1 | 0
4 | A | 高钾 | 蓝绿 | 无风化 | 04 | 65.88 | 0 | 9.67 | 7.12 | 1.56 | 6.44 | 2.06 | 2.18 | 0 | 0 | 0.79 | 0 | 0 | 0.36 | 96.06 | 96.06 | 1 | 0 | 0 | 0 | 1 | 0 | 0 | 0 | 0 | 0 | 0 | 1 | 0 | 1 | 0
5 | A | 高钾 | 蓝绿 | 无风化 | 05 | 61.58 | 0 | 10.95 | 7.35 | 1.77 | 7.5 | 2.62 | 3.27 | 0 | 0 | 0.94 | 0.06 | 0 | 0.47 | 96.51 | 96.51 | 1 | 0 | 0 | 0 | 1 | 0 | 0 | 0 | 0 | 0 | 0 | 1 | 0 | 1 | 0
6 | A | 高钾 | 蓝绿 | 无风化 | 06部位1 | 67.65 | 0 | 7.37 | 0 | 1.98 | 11.15 | 2.39 | 2.51 | 0.2 | 1.38 | 4.18 | 0.11 | 0 | 0 | 98.92 | 98.92 | 1 | 0 | 0 | 0 | 1 | 0 | 0 | 0 | 0 | 0 | 0 | 1 | 0 | 1 | 0
6 | A | 高钾 | 蓝绿 | 无风化 | 06部位2 | 59.81 | 0 | 7.68 | 5.41 | 1.73 | 10.05 | 6.04 | 2.18 | 0.35 | 0.97 | 4.5 | 0.12 | 0 | 0 | 98.84 | 98.84 | 1 | 0 | 0 | 0 | 1 | 0 | 0 | 0 | 0 | 0 | 0 | 1 | 0 | 1 | 0
7 | B | 高钾 | 蓝绿 | 风化 | 07 | 92.63 | 0 | 0 | 1.07 | 0 | 1.98 | 0.17 | 3.24 | 0 | 0 | 0.61 | 0 | 0 | 0 | 99.7 | 99.7 | 0 | 1 | 0 | 0 | 1 | 0 | 0 | 0 | 0 | 0 | 0 | 1 | 0 | 0 | 1
8 | C | 铅钡 | 紫 | 风化 | 08 | 20.14 | 0 | 0 | 1.48 | 0 | 1.34 | 0 | 10.41 | 28.68 | 31.23 | 3.59 | 0.37 | 0 | 2.58 | 99.82 | 99.82 | 0 | 0 | 1 | 1 | 0 | 0 | 0 | 0 | 0 | 1 | 0 | 0 | 0 | 0 | 1
8 | C | 铅钡 | 紫 | 风化 | 08严重风化点 | 4.61 | 0 | 0 | 3.19 | 0 | 1.11 | 0 | 3.14 | 32.45 | 30.62 | 7.56 | 0.53 | 0 | 15.03 | 98.24 | 98.24 | 0 | 0 | 1 | 1 | 0 | 0 | 0 | 0 | 0 | 1 | 0 | 0 | 0 | 0 | 1
9 | B | 高钾 | 蓝绿 | 风化 | 09 | 95.02 | 0 | 0.59 | 0.62 | 0 | 1.32 | 0.32 | 1.55 | 0 | 0 | 0.35 | 0 | 0 | 0 | 99.77 | 99.77 | 0 | 1 | 0 | 0 | 1 | 0 | 0 | 0 | 0 | 0 | 0 | 1 | 0 | 0 | 1
10 | B | 高钾 | 蓝绿 | 风化 | 10 | 96.77 | 0 | 0.92 | 0.21 | 0 | 0.81 | 0.26 | 0.84 | 0 | 0 | 0 | 0 | 0 | 0 | 99.81 | 99.81 | 0 | 1 | 0 | 0 | 1 | 0 | 0 | 0 | 0 | 0 | 0 | 1 | 0 | 0 | 1
11 | C | 铅钡 | 浅蓝 | 风化 | 11 | 33.59 | 0 | 0.21 | 3.51 | 0.71 | 2.69 | 0 | 4.93 | 25.39 | 14.61 | 9.38 | 0.37 | 0 | 0 | 95.39 | 95.39 | 0 | 0 | 1 | 1 | 0 | 0 | 1 | 0 | 0 | 0 | 0 | 0 | 0 | 0 | 1
12 | B | 高钾 | 蓝绿 | 风化 | 12 | 94.29 | 0 | 1.01 | 0.72 | 0 | 1.46 | 0.29 | 1.65 | 0 | 0 | 0.15 | 0 | 0 | 0 | 99.57 | 99.57 | 0 | 1 | 0 | 0 | 1 | 0 | 0 | 0 | 0 | 0 | 0 | 1 | 0 | 0 | 1
13 | C | 高钾 | 浅蓝 | 无风化 | 13 | 59.01 | 2.86 | 12.53 | 8.7 | 0 | 6.16 | 2.88 | 4.73 | 0 | 0 | 1.27 | 0 | 0 | 0 | 98.14 | 98.14 | 0 | 0 | 1 | 0 | 1 | 0 | 1 | 0 | 0 | 0 | 0 | 0 | 0 | 1 | 0
14 | C | 高钾 | 深绿 | 无风化 | 14 | 62.47 | 3.38 | 12.28 | 8.23 | 0.66 | 9.23 | 0.5 | 0.47 | 1.62 | 0 | 0.16 | 0 | 0 | 0 | 99 | 99 | 0 | 0 | 1 | 0 | 1 | 0 | 0 | 1 | 0 | 0 | 0 | 0 | 0 | 1 | 0
16 | C | 高钾 | 浅蓝 | 无风化 | 16 | 65.18 | 2.1 | 14.52 | 8.27 | 0.52 | 6.18 | 0.42 | 1.07 | 0.11 | 0 | 0 | 0.04 | 0 | 0 | 98.41 | 98.41 | 0 | 0 | 1 | 0 | 1 | 0 | 1 | 0 | 0 | 0 | 0 | 0 | 0 | 1 | 0
18 | A | 高钾 | 深蓝 | 无风化 | 18 | 79.46 | 0 | 9.42 | 0 | 1.53 | 3.05 | 0 | 0 | 0 | 0 | 1.36 | 0.07 | 2.36 | 0 | 97.25 | 97.25 | 1 | 0 | 0 | 0 | 1 | 0 | 0 | 0 | 1 | 0 | 0 | 0 | 0 | 1 | 0
19 | A | 铅钡 | 浅蓝 | 风化 | 19 | 29.64 | 0 | 0 | 2.93 | 0.59 | 3.57 | 1.33 | 3.51 | 42.82 | 5.35 | 8.83 | 0.19 | 0 | 0 | 98.76 | 98.76 | 1 | 0 | 0 | 1 | 0 | 0 | 1 | 0 | 0 | 0 | 0 | 0 | 0 | 0 | 1
20 | A | 铅钡 | 浅蓝 | 无风化 | 20 | 37.36 | 0 | 0.71 | 0 | 0 | 5.45 | 1.51 | 4.78 | 9.3 | 23.55 | 5.75 | 0 | 0 | 0 | 88.41 | 88.41 | 1 | 0 | 0 | 1 | 0 | 0 | 1 | 0 | 0 | 0 | 0 | 0 | 0 | 1 | 0
21 | A | 高钾 | 蓝绿 | 无风化 | 21 | 76.68 | 0 | 0 | 4.71 | 1.22 | 6.19 | 2.37 | 3.28 | 1 | 1.97 | 1.1 | 0 | 0 | 0 | 98.52 | 98.52 | 1 | 0 | 0 | 0 | 1 | 0 | 0 | 0 | 0 | 0 | 0 | 1 | 0 | 1 | 0
22 | B | 高钾 | 蓝绿 | 风化 | 22 | 92.35 | 0 | 0.74 | 1.66 | 0.64 | 3.5 | 0.35 | 0.55 | 0 | 0 | 0.21 | 0 | 0 | 0 | 100 | 100 | 0 | 1 | 0 | 0 | 1 | 0 | 0 | 0 | 0 | 0 | 0 | 1 | 0 | 0 | 1
23 | A | 铅钡 | 蓝绿 | 风化 | 23未风化点 | 53.79 | 7.92 | 0 | 0.5 | 0.71 | 1.42 | 0 | 2.99 | 16.98 | 11.86 | 0 | 0.33 | 0 | 0 | 96.5 | 96.5 | 1 | 0 | 0 | 1 | 0 | 0 | 0 | 0 | 0 | 0 | 0 | 1 | 0 | 0 | 1
24 | C | 铅钡 | 紫 | 无风化 | 24 | 31.94 | 0 | 0 | 0.47 | 0 | 1.59 | 0 | 8.46 | 29.14 | 26.23 | 0.14 | 0.91 | 0 | 0 | 98.88 | 98.88 | 0 | 0 | 1 | 1 | 0 | 0 | 0 | 0 | 0 | 1 | 0 | 0 | 0 | 1 | 0
25 | C | 铅钡 | 浅蓝 | 风化 | 25未风化点 | 50.61 | 2.31 | 0 | 0.63 | 0 | 1.9 | 1.55 | 1.12 | 31.9 | 6.65 | 0.19 | 0.2 | 0 | 0 | 97.06 | 97.06 | 0 | 0 | 1 | 1 | 0 | 0 | 1 | 0 | 0 | 0 | 0 | 0 | 0 | 0 | 1
26 | C | 铅钡 | 紫 | 风化 | 26 | 19.79 | 0 | 0 | 1.44 | 0 | 0.7 | 0 | 10.57 | 29.53 | 32.25 | 3.13 | 0.45 | 0 | 1.96 | 99.82 | 99.82 | 0 | 0 | 1 | 1 | 0 | 0 | 0 | 0 | 0 | 1 | 0 | 0 | 0 | 0 | 1
26 | C | 铅钡 | 紫 | 风化 | 26严重风化点 | 3.72 | 0 | 0.4 | 3.01 | 0 | 1.18 | 0 | 3.6 | 29.92 | 35.45 | 6.04 | 0.62 | 0 | 15.95 | 99.89 | 99.89 | 0 | 0 | 1 | 1 | 0 | 0 | 0 | 0 | 0 | 1 | 0 | 0 | 0 | 0 | 1
27 | B | 高钾 | 蓝绿 | 风化 | 27 | 92.72 | 0 | 0 | 0.94 | 0.54 | 2.51 | 0.2 | 1.54 | 0 | 0 | 0.36 | 0 | 0 | 0 | 98.81 | 98.81 | 0 | 1 | 0 | 0 | 1 | 0 | 0 | 0 | 0 | 0 | 0 | 1 | 0 | 0 | 1
28 | A | 铅钡 | 浅蓝 | 风化 | 28未风化点 | 68.08 | 0 | 0.26 | 1.34 | 1 | 4.7 | 0.41 | 0.33 | 17.14 | 4.04 | 1.04 | 0.12 | 0.23 | 0 | 98.69 | 98.69 | 1 | 0 | 0 | 1 | 0 | 0 | 1 | 0 | 0 | 0 | 0 | 0 | 0 | 0 | 1
29 | A | 铅钡 | 浅蓝 | 风化 | 29未风化点 | 63.3 | 0.92 | 0.3 | 2.98 | 1.49 | 14.34 | 0.81 | 0.74 | 12.31 | 2.03 | 0.41 | 0.25 | 0 | 0 | 99.88 | 99.88 | 1 | 0 | 0 | 1 | 0 | 0 | 1 | 0 | 0 | 0 | 0 | 0 | 0 | 0 | 1
30 | A | 铅钡 | 深蓝 | 无风化 | 30部位1 | 34.34 | 0 | 1.41 | 4.49 | 0.98 | 4.35 | 2.12 | 0 | 39.22 | 10.29 | 0 | 0.35 | 0.4 | 0 | 97.95 | 97.95 | 1 | 0 | 0 | 1 | 0 | 0 | 0 | 0 | 1 | 0 | 0 | 0 | 0 | 1 | 0
30 | A | 铅钡 | 深蓝 | 无风化 | 30部位2 | 36.93 | 0 | 0 | 4.24 | 0.51 | 3.86 | 2.74 | 0 | 37.74 | 10.35 | 1.41 | 0.48 | 0.44 | 0 | 98.7 | 98.7 | 1 | 0 | 0 | 1 | 0 | 0 | 0 | 0 | 1 | 0 | 0 | 0 | 0 | 1 | 0
31 | C | 铅钡 | 紫 | 无风化 | 31 | 65.91 | 0 | 0 | 1.6 | 0.89 | 3.11 | 4.59 | 0.44 | 16.55 | 3.42 | 1.62 | 0.3 | 0 | 0 | 98.43 | 98.43 | 0 | 0 | 1 | 1 | 0 | 0 | 0 | 0 | 0 | 1 | 0 | 0 | 0 | 1 | 0
32 | C | 铅钡 | 浅绿 | 无风化 | 32 | 69.71 | 0 | 0.21 | 0.46 | 0 | 2.36 | 1 | 0.11 | 19.76 | 4.88 | 0.17 | 0 | 0 | 0 | 98.66 | 98.66 | 0 | 0 | 1 | 1 | 0 | 1 | 0 | 0 | 0 | 0 | 0 | 0 | 0 | 1 | 0
33 | C | 铅钡 | 深绿 | 无风化 | 33 | 75.51 | 0 | 0.15 | 0.64 | 1 | 2.35 | 0 | 0.47 | 16.16 | 3.55 | 0.13 | 0 | 0 | 0 | 99.96 | 99.96 | 0 | 0 | 1 | 1 | 0 | 0 | 0 | 1 | 0 | 0 | 0 | 0 | 0 | 1 | 0
34 | C | 铅钡 | 深绿 | 风化 | 34 | 35.78 | 0 | 0.25 | 0.78 | 0 | 1.62 | 0.47 | 1.51 | 46.55 | 10 | 0.34 | 0.22 | 0 | 0 | 97.52 | 97.52 | 0 | 0 | 1 | 1 | 0 | 0 | 0 | 1 | 0 | 0 | 0 | 0 | 0 | 0 | 1
35 | C | 铅钡 | 浅绿 | 无风化 | 35 | 65.91 | 0 | 0 | 0.38 | 0 | 1.44 | 0.17 | 0.16 | 22.05 | 5.68 | 0.42 | 0 | 0 | 0 | 96.21 | 96.21 | 0 | 0 | 1 | 1 | 0 | 1 | 0 | 0 | 0 | 0 | 0 | 0 | 0 | 1 | 0
36 | C | 铅钡 | 深绿 | 风化 | 36 | 39.57 | 2.22 | 0.14 | 0.37 | 0 | 1.6 | 0.32 | 0.68 | 41.61 | 10.83 | 0.07 | 0.22 | 0 | 0 | 97.63 | 97.63 | 0 | 0 | 1 | 1 | 0 | 0 | 0 | 1 | 0 | 0 | 0 | 0 | 0 | 0 | 1
37 | C | 铅钡 | 深绿 | 无风化 | 37 | 60.12 | 0 | 0.23 | 0.89 | 0 | 2.72 | 0 | 3.01 | 17.24 | 10.34 | 1.46 | 0.31 | 0 | 3.66 | 99.98 | 99.98 | 0 | 0 | 1 | 1 | 0 | 0 | 0 | 1 | 0 | 0 | 0 | 0 | 0 | 1 | 0
38 | C | 铅钡 | 深绿 | 风化 | 38 | 32.93 | 1.38 | 0 | 0.68 | 0 | 2.57 | 0.29 | 0.73 | 49.31 | 9.79 | 0.48 | 0.41 | 0 | 0 | 98.57 | 98.57 | 0 | 0 | 1 | 1 | 0 | 0 | 0 | 1 | 0 | 0 | 0 | 0 | 0 | 0 | 1
39 | C | 铅钡 | 深绿 | 风化 | 39 | 26.25 | 0 | 0 | 1.11 | 0 | 0.5 | 0 | 0.88 | 61.03 | 7.22 | 1.16 | 0.61 | 0 | 0 | 98.76 | 98.76 | 0 | 0 | 1 | 1 | 0 | 0 | 0 | 1 | 0 | 0 | 0 | 0 | 0 | 0 | 1
40 | C | 铅钡 | 深绿 | 风化 | 40 | 16.71 | 0 | 0 | 1.87 | 0 | 0.45 | 0.19 | 0 | 70.21 | 6.69 | 1.77 | 0.68 | 0 | 0 | 98.57 | 98.57 | 0 | 0 | 1 | 1 | 0 | 0 | 0 | 1 | 0 | 0 | 0 | 0 | 0 | 0 | 1
41 | C | 铅钡 | 浅绿 | 风化 | 41 | 18.46 | 0 | 0.44 | 4.96 | 2.73 | 3.33 | 1.79 | 0.19 | 44.12 | 9.76 | 7.46 | 0.47 | 0 | 0 | 93.71 | 93.71 | 0 | 0 | 1 | 1 | 0 | 1 | 0 | 0 | 0 | 0 | 0 | 0 | 0 | 0 | 1
42 | A | 铅钡 | 浅蓝 | 风化 | 42未风化点1 | 51.26 | 5.74 | 0.15 | 0.79 | 1.09 | 3.53 | 0 | 2.67 | 21.88 | 10.47 | 0.08 | 0.35 | 0 | 0 | 98.01 | 98.01 | 1 | 0 | 0 | 1 | 0 | 0 | 1 | 0 | 0 | 0 | 0 | 0 | 0 | 0 | 1
42 | A | 铅钡 | 浅蓝 | 风化 | 42未风化点2 | 51.33 | 5.68 | 0.35 | 0 | 1.16 | 5.66 | 0 | 2.72 | 20.12 | 10.88 | 0 | 0 | 0 | 0 | 97.9 | 97.9 | 1 | 0 | 0 | 1 | 0 | 0 | 1 | 0 | 0 | 0 | 0 | 0 | 0 | 0 | 1
43 | C | 铅钡 | 浅蓝 | 风化 | 43部位1 | 12.41 | 0 | 0 | 5.24 | 0.89 | 2.25 | 0.76 | 5.35 | 59.85 | 7.29 | 0 | 0.64 | 0 | 0 | 94.68 | 94.68 | 0 | 0 | 1 | 1 | 0 | 0 | 1 | 0 | 0 | 0 | 0 | 0 | 0 | 0 | 1
43 | C | 铅钡 | 浅蓝 | 风化 | 43部位2 | 21.7 | 0 | 0 | 6.4 | 0.95 | 3.41 | 1.39 | 1.51 | 44.75 | 3.26 | 12.83 | 0.47 | 0 | 0 | 96.67 | 96.67 | 0 | 0 | 1 | 1 | 0 | 0 | 1 | 0 | 0 | 0 | 0 | 0 | 0 | 0 | 1
44 | A | 铅钡 | 浅蓝 | 风化 | 44未风化点 | 60.74 | 3.06 | 0.2 | 2.14 | 0 | 12.69 | 0.77 | 0.43 | 13.61 | 5.22 | 0 | 0.26 | 0 | 0 | 99.12 | 99.12 | 1 | 0 | 0 | 1 | 0 | 0 | 1 | 0 | 0 | 0 | 0 | 0 | 0 | 0 | 1
45 | A | 铅钡 | 浅蓝 | 无风化 | 45 | 61.28 | 2.66 | 0.11 | 0.84 | 0.74 | 5 | 0 | 0.53 | 15.99 | 10.96 | 0 | 0.23 | 0 | 0 | 98.34 | 98.34 | 1 | 0 | 0 | 1 | 0 | 0 | 1 | 0 | 0 | 0 | 0 | 0 | 0 | 1 | 0
46 | A | 铅钡 | 浅蓝 | 无风化 | 46 | 55.21 | 0 | 0.25 | 0 | 1.67 | 4.79 | 0 | 0.77 | 25.25 | 10.06 | 0.2 | 0.43 | 0 | 0 | 98.63 | 98.63 | 1 | 0 | 0 | 1 | 0 | 0 | 1 | 0 | 0 | 0 | 0 | 0 | 0 | 1 | 0
47 | A | 铅钡 | 浅蓝 | 无风化 | 47 | 51.54 | 4.66 | 0.29 | 0.87 | 0.61 | 3.06 | 0 | 0.65 | 25.4 | 9.23 | 0.1 | 0.85 | 0 | 0 | 97.26 | 97.26 | 1 | 0 | 0 | 1 | 0 | 0 | 1 | 0 | 0 | 0 | 0 | 0 | 0 | 1 | 0
48 | A | 铅钡 | 黑 | 风化 | 48 | 53.33 | 0.8 | 0.32 | 2.82 | 1.54 | 13.65 | 1.03 | 0 | 15.71 | 7.31 | 1.1 | 0.25 | 1.31 | 0 | 99.17 | 99.17 | 1 | 0 | 0 | 1 | 0 | 0 | 0 | 0 | 0 | 0 | 0 | 0 | 1 | 0 | 1
49 | A | 铅钡 | 黑 | 风化 | 49 | 28.79 | 0 | 0 | 4.58 | 1.47 | 5.38 | 2.74 | 0.7 | 34.18 | 6.1 | 11.1 | 0.46 | 0 | 0 | 95.5 | 95.5 | 1 | 0 | 0 | 1 | 0 | 0 | 0 | 0 | 0 | 0 | 0 | 0 | 1 | 0 | 1
49 | A | 铅钡 | 黑 | 风化 | 49未风化点 | 54.61 | 0 | 0.3 | 2.08 | 1.2 | 6.5 | 1.27 | 0.45 | 23.02 | 4.19 | 4.32 | 0.3 | 0 | 0 | 98.24 | 98.24 | 1 | 0 | 0 | 1 | 0 | 0 | 0 | 0 | 0 | 0 | 0 | 0 | 1 | 0 | 1
50 | A | 铅钡 | 黑 | 风化 | 50 | 17.98 | 0 | 0 | 3.19 | 0.47 | 1.87 | 0.33 | 1.13 | 44 | 14.2 | 6.34 | 0.66 | 0 | 0 | 90.17 | 90.17 | 1 | 0 | 0 | 1 | 0 | 0 | 0 | 0 | 0 | 0 | 0 | 0 | 1 | 0 | 1
50 | A | 铅钡 | 黑 | 风化 | 50未风化点 | 45.02 | 0 | 0 | 3.12 | 0.54 | 4.16 | 0 | 0.7 | 30.61 | 6.22 | 6.34 | 0.23 | 0 | 0 | 96.94 | 96.94 | 1 | 0 | 0 | 1 | 0 | 0 | 0 | 0 | 0 | 0 | 0 | 0 | 1 | 0 | 1
51 | C | 铅钡 | 浅蓝 | 风化 | 51部位1 | 24.61 | 0 | 0 | 3.58 | 1.19 | 5.25 | 1.19 | 1.37 | 40.24 | 8.94 | 8.1 | 0.39 | 0.47 | 0 | 95.33 | 95.33 | 0 | 0 | 1 | 1 | 0 | 0 | 1 | 0 | 0 | 0 | 0 | 0 | 0 | 0 | 1
51 | C | 铅钡 | 浅蓝 | 风化 | 51部位2 | 21.35 | 0 | 0 | 5.13 | 1.45 | 2.51 | 0.42 | 0.75 | 51.34 | 0 | 8.75 | 0 | 0 | 0 | 91.7 | 91.7 | 0 | 0 | 1 | 1 | 0 | 0 | 1 | 0 | 0 | 0 | 0 | 0 | 0 | 0 | 1
52 | C | 铅钡 | 浅蓝 | 风化 | 52 | 25.74 | 1.22 | 0 | 2.27 | 0.55 | 1.16 | 0.23 | 0.7 | 47.42 | 8.64 | 5.71 | 0.44 | 0 | 0 | 94.08 | 94.08 | 0 | 0 | 1 | 1 | 0 | 0 | 1 | 0 | 0 | 0 | 0 | 0 | 0 | 0 | 1
53 | A | 铅钡 | 浅蓝 | 风化 | 53未风化点 | 63.66 | 3.04 | 0.11 | 0.78 | 1.14 | 6.06 | 0 | 0.54 | 13.66 | 8.99 | 0 | 0.27 | 0 | 0 | 98.25 | 98.25 | 1 | 0 | 0 | 1 | 0 | 0 | 1 | 0 | 0 | 0 | 0 | 0 | 0 | 0 | 1
54 | C | 铅钡 | 浅蓝 | 风化 | 54 | 22.28 | 0 | 0.32 | 3.19 | 1.28 | 4.15 | 0 | 0.83 | 55.46 | 7.04 | 4.24 | 0.88 | 0 | 0 | 99.67 | 99.67 | 0 | 0 | 1 | 1 | 0 | 0 | 1 | 0 | 0 | 0 | 0 | 0 | 0 | 0 | 1
54 | C | 铅钡 | 浅蓝 | 风化 | 54严重风化点 | 17.11 | 0 | 0 | 0 | 1.11 | 3.65 | 0 | 1.34 | 58.46 | 0 | 14.13 | 1.12 | 0 | 0 | 96.92 | 96.92 | 0 | 0 | 1 | 1 | 0 | 0 | 1 | 0 | 0 | 0 | 0 | 0 | 0 | 0 | 1
55 | C | 铅钡 | 绿 | 无风化 | 55 | 49.01 | 2.71 | 0 | 1.13 | 0 | 1.45 | 0 | 0.86 | 32.92 | 7.95 | 0.35 | 0 | 0 | 0 | 96.38 | 96.38 | 0 | 0 | 1 | 1 | 0 | 0 | 0 | 0 | 0 | 0 | 1 | 0 | 0 | 1 | 0
56 | C | 铅钡 | 蓝绿 | 风化 | 56 | 29.15 | 0 | 0 | 1.21 | 0 | 1.85 | 0 | 0.79 | 41.25 | 15.45 | 2.54 | 0 | 0 | 0 | 92.24 | 92.24 | 0 | 0 | 1 | 1 | 0 | 0 | 0 | 0 | 0 | 0 | 0 | 1 | 0 | 0 | 1
57 | C | 铅钡 | 蓝绿 | 风化 | 57 | 25.42 | 0 | 0 | 1.31 | 0 | 2.18 | 0 | 1.16 | 45.1 | 17.3 | 0 | 0 | 0 | 0 | 92.47 | 92.47 | 0 | 0 | 1 | 1 | 0 | 0 | 0 | 0 | 0 | 0 | 0 | 1 | 0 | 0 | 1
58 | C | 铅钡 | 浅蓝 | 风化 | 58 | 30.39 | 0 | 0.34 | 3.49 | 0.79 | 3.52 | 0.86 | 3.13 | 39.35 | 7.66 | 8.99 | 0.24 | 0 | 0 | 98.76 | 98.76 | 0 | 0 | 1 | 1 | 0 | 0 | 1 | 0 | 0 | 0 | 0 | 0 | 0 | 0 | 1