## Sheet1
文物编号 | 纹饰 | 类型 | 颜色 | 表面风化 | 二氧化硅(SiO2) | 氧化钠(Na2O) | 氧化钾(K2O) | 氧化钙(CaO) | 氧化镁(MgO) | 氧化铝(Al2O3) | 氧化铁(Fe2O3) | 氧化铜(CuO) | 氧化铅(PbO) | 氧化钡(BaO) | 五氧化二磷(P2O5) | 氧化锶(SrO) | 氧化锡(SnO2) | 二氧化硫(SO2) | sum
2 | A | 铅钡 | 浅蓝 | 风化 | 43.993 | 1.427 | 0.307 | 2.05 | 1.035 | 6.061 | 0.514 | 1.546 | 28.447 | 8.252 | 4.528 | 0.323 | 0.012 | 0.08 | 98.575
7 | B | 高钾 | 蓝绿 | 风化 | 89.928 | 0.428 | 0.544 | 0.871 | 0.43 | 2.59 | 0.514 | 1.546 | 3.944 | 0.399 | 0.28 | 0.028 | 0.012 | 0.08 | 101.594
8 | C | 铅钡 | 紫 | 风化 | 20.127 | 0.428 | 0.307 | 2.05 | 0.43 | 2.59 | 0.514 | 6.104 | 31.673 | 26.533 | 4.528 | 0.53 | 0.012 | 5.92 | 101.746
8 | C | 铅钡 | 紫 | 风化 | 20.127 | 0.428 | 0.307 | 2.05 | 0.43 | 2.59 | 0.514 | 6.104 | 31.673 | 26.533 | 4.528 | 0.53 | 0.012 | 5.92 | 101.746
9 | B | 高钾 | 蓝绿 | 风化 | 89.928 | 0.428 | 0.544 | 0.871 | 0.43 | 2.59 | 0.514 | 1.546 | 3.944 | 0.399 | 0.28 | 0.028 | 0.012 | 0.08 | 101.594
10 | B | 高钾 | 蓝绿 | 风化 | 89.928 | 0.428 | 0.544 | 0.871 | 0.43 | 2.59 | 0.514 | 1.546 | 3.944 | 0.399 | 0.28 | 0.028 | 0.012 | 0.08 | 101.594
11 | C | 铅钡 | 浅蓝 | 风化 | 29.928 | 1.427 | 0.307 | 2.05 | 0.43 | 2.59 | 0.514 | 1.546 | 43.265 | 8.252 | 4.528 | 0.323 | 0.012 | 0.08 | 95.252
12 | B | 高钾 | 蓝绿 | 风化 | 89.928 | 0.428 | 0.544 | 0.871 | 0.43 | 2.59 | 0.514 | 1.546 | 3.944 | 0.399 | 0.28 | 0.028 | 0.012 | 0.08 | 101.594
19 | A | 铅钡 | 浅蓝 | 风化 | 43.993 | 1.427 | 0.307 | 2.05 | 1.035 | 6.061 | 0.514 | 1.546 | 28.447 | 8.252 | 4.528 | 0.323 | 0.012 | 0.08 | 98.575
22 | B | 高钾 | 蓝绿 | 风化 | 89.928 | 0.428 | 0.544 | 0.871 | 0.43 | 2.59 | 0.514 | 1.546 | 3.944 | 0.399 | 0.28 | 0.028 | 0.012 | 0.08 | 101.594
23 | A | 铅钡 | 蓝绿 | 风化 | 43.559 | 0.428 | 0 | 2.05 | 1.035 | 6.061 | 0.514 | 1.546 | 28.447 | 8.252 | 4.528 | 0.323 | 0.012 | 0.08 | 96.835
25 | C | 铅钡 | 浅蓝 | 风化 | 29.928 | 1.427 | 0.307 | 2.05 | 0.43 | 2.59 | 0.514 | 1.546 | 43.265 | 8.252 | 4.528 | 0.323 | 0.012 | 0.08 | 95.252
26 | C | 铅钡 | 紫 | 风化 | 20.127 | 0.428 | 0.307 | 2.05 | 0.43 | 2.59 | 0.514 | 6.104 | 31.673 | 26.533 | 4.528 | 0.53 | 0.012 | 5.92 | 101.746
26 | C | 铅钡 | 紫 | 风化 | 20.127 | 0.428 | 0.307 | 2.05 | 0.43 | 2.59 | 0.514 | 6.104 | 31.673 | 26.533 | 4.528 | 0.53 | 0.012 | 5.92 | 101.746
27 | B | 高钾 | 蓝绿 | 风化 | 89.928 | 0.428 | 0.544 | 0.871 | 0.43 | 2.59 | 0.514 | 1.546 | 3.944 | 0.399 | 0.28 | 0.028 | 0.012 | 0.08 | 101.594
28 | A | 铅钡 | 浅蓝 | 风化 | 43.993 | 1.427 | 0.307 | 2.05 | 1.035 | 6.061 | 0.514 | 1.546 | 28.447 | 8.252 | 4.528 | 0.323 | 0.012 | 0.08 | 98.575
29 | A | 铅钡 | 浅蓝 | 风化 | 43.993 | 1.427 | 0.307 | 2.05 | 1.035 | 6.061 | 0.514 | 1.546 | 28.447 | 8.252 | 4.528 | 0.323 | 0.012 | 0.08 | 98.575
34 | C | 铅钡 | 深绿 | 风化 | 35.153 | 0.428 | 0.307 | 2.05 | 0.43 | 2.59 | 0.514 | 1.546 | 43.265 | 8.252 | 1.845 | 0.323 | 0.012 | 0.08 | 96.795
36 | C | 铅钡 | 深绿 | 风化 | 35.153 | 0.428 | 0.307 | 2.05 | 0.43 | 2.59 | 0.514 | 1.546 | 43.265 | 8.252 | 1.845 | 0.323 | 0.012 | 0.08 | 96.795
38 | C | 铅钡 | 深绿 | 风化 | 35.153 | 0.428 | 0.307 | 2.05 | 0.43 | 2.59 | 0.514 | 1.546 | 43.265 | 8.252 | 1.845 | 0.323 | 0.012 | 0.08 | 96.795
39 | C | 铅钡 | 深绿 | 风化 | 35.153 | 0.428 | 0.307 | 2.05 | 0.43 | 2.59 | 0.514 | 1.546 | 43.265 | 8.252 | 1.845 | 0.323 | 0.012 | 0.08 | 96.795
40 | C | 铅钡 | 深绿 | 风化 | 35.153 | 0.428 | 0.307 | 2.05 | 0.43 | 2.59 | 0.514 | 1.546 | 43.265 | 8.252 | 1.845 | 0.323 | 0.012 | 0.08 | 96.795
41 | C | 铅钡 | 浅绿 | 风化 | 39.433 | 0.428 | 0.307 | 2.05 | 0.43 | 2.59 | 0.514 | 1.546 | 43.265 | 8.252 | 4.528 | 0.323 | 0.012 | 0.08 | 103.758
42 | A | 铅钡 | 浅蓝 | 风化 | 43.993 | 1.427 | 0.307 | 2.05 | 1.035 | 6.061 | 0.514 | 1.546 | 28.447 | 8.252 | 4.528 | 0.323 | 0.012 | 0.08 | 98.575
42 | A | 铅钡 | 浅蓝 | 风化 | 43.993 | 1.427 | 0.307 | 2.05 | 1.035 | 6.061 | 0.514 | 1.546 | 28.447 | 8.252 | 4.528 | 0.323 | 0.012 | 0.08 | 98.575
43 | C | 铅钡 | 浅蓝 | 风化 | 29.928 | 1.427 | 0.307 | 2.05 | 0.43 | 2.59 | 0.514 | 1.546 | 43.265 | 8.252 | 4.528 | 0.323 | 0.012 | 0.08 | 95.252
43 | C | 铅钡 | 浅蓝 | 风化 | 29.928 | 1.427 | 0.307 | 2.05 | 0.43 | 2.59 | 0.514 | 1.546 | 43.265 | 8.252 | 4.528 | 0.323 | 0.012 | 0.08 | 95.252
44 | A | 铅钡 | 浅蓝 | 风化 | 43.993 | 1.427 | 0.307 | 2.05 | 1.035 | 6.061 | 0.514 | 1.546 | 28.447 | 8.252 | 4.528 | 0.323 | 0.012 | 0.08 | 98.575
48 | A | 铅钡 | 黑 | 风化 | 40.291 | 0.428 | 0.307 | 2.05 | 1.035 | 6.061 | 0.514 | 1.546 | 28.447 | 8.252 | 4.528 | 0.323 | 0.262 | 0.08 | 94.124
49 | A | 铅钡 | 黑 | 风化 | 40.291 | 0.428 | 0.307 | 2.05 | 1.035 | 6.061 | 0.514 | 1.546 | 28.447 | 8.252 | 4.528 | 0.323 | 0.262 | 0.08 | 94.124
49 | A | 铅钡 | 黑 | 风化 | 40.291 | 0.428 | 0.307 | 2.05 | 1.035 | 6.061 | 0.514 | 1.546 | 28.447 | 8.252 | 4.528 | 0.323 | 0.262 | 0.08 | 94.124
50 | A | 铅钡 | 黑 | 风化 | 40.291 | 0.428 | 0.307 | 2.05 | 1.035 | 6.061 | 0.514 | 1.546 | 28.447 | 8.252 | 4.528 | 0.323 | 0.262 | 0.08 | 94.124
50 | A | 铅钡 | 黑 | 风化 | 40.291 | 0.428 | 0.307 | 2.05 | 1.035 | 6.061 | 0.514 | 1.546 | 28.447 | 8.252 | 4.528 | 0.323 | 0.262 | 0.08 | 94.124
51 | C | 铅钡 | 浅蓝 | 风化 | 29.928 | 1.427 | 0.307 | 2.05 | 0.43 | 2.59 | 0.514 | 1.546 | 43.265 | 8.252 | 4.528 | 0.323 | 0.012 | 0.08 | 95.252
51 | C | 铅钡 | 浅蓝 | 风化 | 29.928 | 1.427 | 0.307 | 2.05 | 0.43 | 2.59 | 0.514 | 1.546 | 43.265 | 8.252 | 4.528 | 0.323 | 0.012 | 0.08 | 95.252
52 | C | 铅钡 | 浅蓝 | 风化 | 29.928 | 1.427 | 0.307 | 2.05 | 0.43 | 2.59 | 0.514 | 1.546 | 43.265 | 8.252 | 4.528 | 0.323 | 0.012 | 0.08 | 95.252
53 | A | 铅钡 | 浅蓝 | 风化 | 43.993 | 1.427 | 0.307 | 2.05 | 1.035 | 6.061 | 0.514 | 1.546 | 28.447 | 8.252 | 4.528 | 0.323 | 0.012 | 0.08 | 98.575
54 | C | 铅钡 | 浅蓝 | 风化 | 29.928 | 1.427 | 0.307 | 2.05 | 0.43 | 2.59 | 0.514 | 1.546 | 43.265 | 8.252 | 4.528 | 0.323 | 0.012 | 0.08 | 95.252
54 | C | 铅钡 | 浅蓝 | 风化 | 29.928 | 1.427 | 0.307 | 2.05 | 0.43 | 2.59 | 0.514 | 1.546 | 43.265 | 8.252 | 4.528 | 0.323 | 0.012 | 0.08 | 95.252
56 | C | 铅钡 | 蓝绿 | 风化 | 29.494 | 0.428 | 0 | 2.05 | 0.43 | 2.59 | 0.514 | 1.546 | 43.265 | 8.252 | 4.528 | 0.323 | 0.012 | 0.08 | 93.512
57 | C | 铅钡 | 蓝绿 | 风化 | 29.494 | 0.428 | 0 | 2.05 | 0.43 | 2.59 | 0.514 | 1.546 | 43.265 | 8.252 | 4.528 | 0.323 | 0.012 | 0.08 | 93.512
58 | C | 铅钡 | 浅蓝 | 风化 | 29.928 | 1.427 | 0.307 | 2.05 | 0.43 | 2.59 | 0.514 | 1.546 | 43.265 | 8.252 | 4.528 | 0.323 | 0.012 | 0.08 | 95.252