## Sheet1
d值 | 化学成分 | 类型 | 样本量 | 中位数 | 标准差 | 统计量 | P | 中位数值差值 | Cohen's d值 | 差异幅度
d>=0.75 | 氧化铅(PbO) | 高钾 | 18 | 0 | 0.514 | 0 | 0.000*** | 31.9 | 2.574 | 非常大
0.65<=d<0.75 |  | 铅钡 | 49 | 31.9 | 14.947
0.2<=d<0.65 |  | 合计 | 67 | 23.02 | 19.513
d<0.2 | 氧化钾(K2O) | 高钾 | 18 | 7.525 | 5.308 | 763.5 | 0.000*** | 7.525 | 2.286
|  | 铅钡 | 49 | 0 | 0.276
|  | 合计 | 67 | 0.2 | 3.879
| 氧化钙(CaO) | 高钾 | 18 | 3.36 | 3.308 | 552 | 0.116 | 1.88 | 0.816
|  | 铅钡 | 49 | 1.48 | 1.635
|  | 合计 | 67 | 1.66 | 2.325
| 二氧化硅(SiO2) | 高钾 | 18 | 73.005 | 14.467 | 826 | 0.000*** | 37.225 | 2.14
|  | 铅钡 | 49 | 35.78 | 18.646
|  | 合计 | 67 | 51.33 | 24.316
| 氧化钡(BaO) | 高钾 | 18 | 0 | 0.842 | 34 | 0.000*** | 8.94 | 1.407
|  | 铅钡 | 49 | 8.94 | 8.331
|  | 合计 | 67 | 6.65 | 8.425
| 氧化锶(SrO) | 高钾 | 18 | 0 | 0.044 | 108.5 | 0.000*** | 0.31 | 1.407
|  | 铅钡 | 49 | 0.31 | 0.264
|  | 合计 | 67 | 0.23 | 0.267
| 五氧化二磷(P2O5) | 高钾 | 18 | 0.68 | 1.281 | 351 | 0.202 | 0.73 | 0.662 | 中等
|  | 铅钡 | 49 | 1.41 | 3.909
|  | 合计 | 67 | 1.04 | 3.544
| 氧化钠(Na2O) | 高钾 | 18 | 0 | 1.089 | 389.5 | 0.341 | 0 | 0.267 | 较小
|  | 铅钡 | 49 | 0 | 1.813
|  | 合计 | 67 | 0 | 1.653
| 氧化镁(MgO) | 高钾 | 18 | 0.65 | 0.712 | 494 | 0.441 | 0.04 | 0.214
|  | 铅钡 | 49 | 0.61 | 0.63
|  | 合计 | 67 | 0.64 | 0.65
| 氧化铝(Al2O3) | 高钾 | 18 | 4.78 | 3.077 | 579.5 | 0.050* | 1.72 | 0.459
|  | 铅钡 | 49 | 3.06 | 3.009
|  | 合计 | 67 | 3.41 | 3.067
| 氧化铁(Fe2O3) | 高钾 | 18 | 0.46 | 1.566 | 603 | 0.019** | 0.23 | 0.63
|  | 铅钡 | 49 | 0.23 | 0.948
|  | 合计 | 67 | 0.32 | 1.179
| 氧化锡(SnO2) | 高钾 | 18 | 0 | 0.556 | 423 | 0.607 | 0 | 0.216
|  | 铅钡 | 49 | 0 | 0.213
|  | 合计 | 67 | 0 | 0.337
| 二氧化硫(SO2) | 高钾 | 18 | 0 | 0.157 | 462 | 0.598 | 0 | 0.271
|  | 铅钡 | 49 | 0 | 3.139
|  | 合计 | 67 | 0 | 2.698
| 氧化铜(CuO) | 高钾 | 18 | 1.915 | 1.492 | 571.5 | 0.065* | 1.125 | 0.122 | 非常小
|  | 铅钡 | 49 | 0.79 | 2.47
|  | 合计 | 67 | 1.07 | 2.242
注：***、**、*分别代表1%、5%、10%的显著性水平